## 流转卡
生产作业记录表（产品流转卡）
编号：QR-SC-002 版本号：A/0
数据包编号 |  | 67892673181a8c-1 |  | 生产数量 | 1
生产批号 |  | 260529 |  | 材质 | 白色树脂
3D打印起止时间 |  | 开始: 2026-05-29 13:02:15 |  | 原材料批号 | 202604156011
结束: 2026-05-29 16:35:54
序号 | 工序 | 关键设备 | 设备编号 | 关键参数 | 操作人员
1 | 设计 | 电脑 | JOYE-SK-A-022 | /
2 | 3D打印成型 | 光固化3D打印机 | JOYE-SC-B-026 | 层厚：0.1 mm 激光器功率：300 mW
3 | 酒精初洗（含打磨） | 酒精容器 | JOYE-SC-D-008 | 浸泡程度：完全浸泡 开始：2026-05-29 16:37 结束：2026-05-29 16:47
4 | UV固化 | UV固化机 | JOYE-SC-D-011 | 模式：HIGH 开始：2026-05-29-16:48 结束：2026-05-29-17:28
5 | 超声清洗 | 超声清洗机 | JOYE-SC-D-006 | 模式：变波 加热：关 开始：2026-05-29-17:29 结束：2026-05-29-17:39
6 | 干燥 | 空气压缩机 | JOYE-SC-D-002 | /
7 | 包装 | 封口机 | JOYE-SC-D-007 | 热封温度：√PE复合食品包装袋 130℃ 热封时间： 3 秒
产品明细：
产品编号 |  | 产品名称 | 型号 | 数量 | 描述
260529B0260201 |  | 定制式3D打印骨模型 | GUG | 1 | 股骨打印